## Sheet1
Number | E | AREA | λ | Max strainN | Min stress | Ed | Min strain | Max stressN | N | fatigue life
CYB21-1 | 1855.7569 | 506.7539 | 0.1208 | 1.3939 | -859.1125 | 1381.334 | 0.0032 | 1061.9087 | 1881 | 3162
CY223 | 1875.3283 | 349.1318 | 0.1034 | 1.1955 | -792.3346 | 1506.7753 | 0.0012 | 1007.2072 | 2017 | 4847
CYA22-1 | 1921.927 | 314.4913 | 0.0885 | 1.1997 | -824.3543 | 1578.4795 | 0.0023 | 1065.717 | 2324 | 4905
CY216 | 1942.3199 | 353.8662 | 0.1059 | 1.1949 | -808.2327 | 1499.874 | 0.0041 | 977.8173 | 2000 | 4658
CYA19-1 | 1943.3697 | 112.9001 | 0.0408 | 0.9997 | -649.4386 | 1761.8753 | 0 | 1111.9081 | 4000 | 7803
CYA20-1 | 1847.8744 | 114.6994 | 0.0417 | 0.9992 | -617.8355 | 1756.5276 | 0.0011 | 1135.3547 | 4000 | 8691
CY225 | 1855.7181 | 67.6382 | 0.0297 | 0.8987 | -563.7341 | 1797.0446 | 0.0012 | 1049.1134 | 5000 | 10816
CY226 | 1990.6008 | 69.6929 | 0.0303 | 0.8989 | -579.8626 | 1817.8572 | 0.0009 | 1052.5732 | 5000 | 10903
CY205 | 1963.335 | 70.1953 | 0.0309 | 0.903 | -543.1937 | 1780.8441 | 0.0012 | 1062.7715 | 5135 | 10365
CY210 | 1871.1729 | 27.5663 | 0.0151 | 0.7998 | -403.4061 | 1820.7675 | 0.0004 | 1052.1154 | 9000 | 17597
CY220 | 1843.783 | 30.2056 | 0.0162 | 0.7999 | -464.0871 | 1854.8996 | 0.0009 | 1017.9777 | 8000 | 16297
CYA21-1 | 1860.5871 | 21.6954 | 0.0122 | 0.7787 | -316.7503 | 1871.3955 | 0.0004 | 1139.7568 | 7000 | 14498
CYB19-1 | 1850.3888 | 25.9486 | 0.0145 | 0.7782 | -317.513 | 1887.4451 | 0.0025 | 1146.5782 | 10000 | 21167
CYB22-1 | 1917.1044 | 20.672 | 0.0125 | 0.7498 | -271.8261 | 1881.7235 | 0.002 | 1135.3267 | 10000 | 19586
CY233 | 1966.4508 | 20.0723 | 0.0122 | 0.7511 | -333.6106 | 1863.8591 | 0.0015 | 1063.5382 | 60000 | 124446
CY208 | 1809.4861 | 14.0707 | 0.0098 | 0.6997 | -282.566 | 1872.4697 | 0.0001 | 1027.4138 | 60000 | 117666
CYB42 | 1950.9131 | 208.856 | 0.061 | 2.992 | -713.2072 | 1552.3255 | 1.8073 | 1125.8328 | 2000 | 3968
CYB27 | 2020.2921 | 222.9668 | 0.0635 | 2.9885 | -709.1091 | 1584.3917 | 1.8009 | 1172.5145 | 1741 | 3025
CYB26 | 1909.5314 | 151.9643 | 0.0487 | 2.7899 | -637.9819 | 1611.1403 | 1.6791 | 1151.6727 | 2167 | 4314
CYB45 | 1804.6599 | 29.0789 | 0.0121 | 2.4004 | -363.6599 | 1663.2697 | 1.4409 | 1232.2474 | 3214 | 7289
CYB28 | 1802.7373 | 28.0972 | 0.0119 | 2.3949 | -329.055 | 1669.4832 | 1.4462 | 1254.7837 | 4000 | 7465
CYB29 | 1920.5553 | 37.5227 | 0.0153 | 2.3952 | -405.8568 | 1718.4652 | 1.441 | 1233.9027 | 3000 | 5817
CYB24 | 1937.9104 | 9.0289 | 0.0051 | 1.9991 | -165.0811 | 1771.8833 | 1.2003 | 1250.2993 | 6000 | 11264
CYB25 | 1790.7225 | 6.3967 | 0.0037 | 1.9979 | -189.1125 | 1742.1264 | 1.2012 | 1198.8396 | 5000 | 9141
CYB43 | 1800.1469 | 2.9945 | 0.0021 | 1.796 | -131.7744 | 1788.4363 | 1.0843 | 1141.0557 | 7000 | 14278
CYB23 | 1909.9601 | 4.1094 | 0.0028 | 1.7993 | -101.2465 | 1793.8108 | 1.0803 | 1188.5035 | 8000 | 16695
CYB44 | 1834.1637 | 2.5011 | 0.0022 | 1.5985 | -45.0476 | 1798.5147 | 0.9606 | 1102.2249 | 10000 | 20222
CYB50 | 1875.6934 | 0.308 | 0.0003 | 1.3995 | 63.1055 | 1830.9427 | 0.8407 | 1086.2363 | 60000 | 120173
CY217 | 1944.2673 | 933.0957 | 0.1979 | 0.7911 | -988.1573 | 1205.7416 | -0.7867 | 914.2618 | 1000 | 2533
CY211 | 1843.6387 | 897.6523 | 0.1904 | 0.7975 | -967.3552 | 1191.3999 | -0.7895 | 923.3964 | 1000 | 2659
CY207 | 1856.2804 | 888.4043 | 0.187 | 0.7914 | -976.289 | 1202.2471 | -0.7945 | 930.3547 | 1000 | 2420
CY229 | 1840.2949 | 599.998 | 0.1459 | 0.6916 | -971.2863 | 1364.8205 | -0.6935 | 919.1266 | 2000 | 3787
CY219 | 1863.5142 | 612.6289 | 0.1515 | 0.6945 | -985.4929 | 1333.7064 | -0.6947 | 867.2921 | 2000 | 4262
CY215 | 1967.9265 | 633.1738 | 0.1536 | 0.6931 | -972.6858 | 1361.3577 | -0.6954 | 917.5593 | 2000 | 3634
CY212 | 1852.262 | 326.6846 | 0.0976 | 0.595 | -932.588 | 1503.3594 | -0.5956 | 857.3117 | 4000 | 7349
CY214 | 1771.6561 | 351.0244 | 0.1029 | 0.595 | -931.4739 | 1533.2133 | -0.5949 | 892.8966 | 4000 | 7132
CY222 | 1852.0699 | 357.3681 | 0.105 | 0.5946 | -930.7678 | 1530.8296 | -0.5952 | 890.6133 | 3000 | 6964
CY231 | 1905.5931 | 227.918 | 0.0743 | 0.5468 | -913.0804 | 1627.8192 | -0.5483 | 869.5444 | 6000 | 11310
CY218 | 1999.9774 | 338.4648 | 0.1086 | 0.55 | -926.9139 | 1653.7316 | -0.5454 | 884.5837 | 3000 | 6493
CY206 | 1892.0887 | 241.583 | 0.0794 | 0.5449 | -913.1005 | 1620.1021 | -0.5487 | 858.6432 | 5000 | 10256
CY213 | 1928.4453 | 135.5398 | 0.05 | 0.4988 | -891.5649 | 1732.5109 | -0.4994 | 837.8275 | 10000 | 20724
CY230 | 1857.4886 | 134.2793 | 0.0496 | 0.4988 | -870.5804 | 1730.1975 | -0.4993 | 856.3297 | 10000 | 19819
CY209 | 1864.3336 | 118.7359 | 0.0436 | 0.4989 | -873.3101 | 1741.4319 | -0.4989 | 864.2906 | 10000 | 22602
CY204 | 2019.919 | 66.238 | 0.0265 | 0.4703 | -846.4521 | 1803.2011 | -0.4689 | 847.1144 | 25159 | 49773
CY221 | 1983.7166 | 70.2483 | 0.0277 | 0.4719 | -868.0457 | 1817.7115 | -0.4703 | 844.6021 | 22719 | 46134
CY232 | 1927.4035 | 79.7554 | 0.0316 | 0.4717 | -876.5074 | 1815.3532 | -0.4695 | 832.103 | 24296 | 48395
CY224 | 1908.1981 | 4.6301 | 0.0024 | 0.3997 | -808.6481 | 1911.8334 | -0.4 | 720.2451 | 99999 | 462427

## Sheet2
CYB51 | 1743.4595 | 2.5011 | 0.0012 | 1846.5403 | 1.598 | 1212.3916 | 0.9684 | 49.8098 | 9000 | 17909
CYB52 | 1930.9518 | 0.6931 | 0.0006 | 1820.0564 | 1.5947 | 1042.3132 | 0.962 | -109.2365 | 99997 | 250294