## Sheet1
Number | E | AREA | λ | Max strainN | Min stressN | Ed | Min strainN | Max stressN | N | fatigue life
CYB21 | 1855.7569 | 494.9854 | 0.1171 | 1.3941 | -834.023 | 1389.1343 | 0.0023 | 1099.3743 | 200 | 3162
CY223 | 1875.3283 | 354.4346 | 0.1059 | 1.1941 | -762.448 | 1498.2871 | 0.0018 | 1023.9601 | 400 | 4847
CYA22 | 1921.927 | 314.6871 | 0.0882 | 1.2011 | -783.744 | 1570.1862 | -0.0018 | 1105.033 | 154 | 4905
CY216 | 1942.3199 | 361.3818 | 0.1087 | 1.1935 | -774.5767 | 1488.8431 | 0.001 | 1000.8687 | 400 | 4658
CYA19 | 1943.3697 | 119.1683 | 0.0434 | 1.0001 | -605.7833 | 1748.3007 | 0.0014 | 1137.6754 | 200 | 7803
CYA20 | 1847.8744 | 114.3441 | 0.0418 | 1.0008 | -595.8419 | 1738.9497 | 0 | 1144.499 | 400 | 8691
CY225 | 1855.7181 | 83.58 | 0.0376 | 0.8982 | -535.4073 | 1757.9767 | 0.001 | 1041.8494 | 300 | 10816
CY226 | 1990.6008 | 81.8125 | 0.036 | 0.8994 | -557.7575 | 1792.1223 | 0.0007 | 1052.8228 | 400 | 10903
CY205 | 1963.335 | 84.1015 | 0.0377 | 0.9007 | -519.321 | 1749.2093 | -0.0001 | 1056.3667 | 325 | 10365
CY210 | 1871.1729 | 41.2051 | 0.023 | 0.7995 | -394.0741 | 1786.0079 | 0.0011 | 1031.8746 | 400 | 17597
CY220 | 1843.783 | 45.9206 | 0.0251 | 0.7982 | -417.0159 | 1835.1441 | 0.0023 | 1043.5753 | 300 | 16297
CYA21 | 1860.5871 | 28.2047 | 0.016 | 0.7783 | -313.5363 | 1844.8196 | -0.0006 | 1123.3937 | 300 | 14498
CYB19 | 1850.3888 | 35.5342 | 0.0205 | 0.7772 | -291.0329 | 1838.4852 | 0.002 | 1134.1608 | 242 | 21167
CYB22 | 1917.1044 | 29.1907 | 0.018 | 0.7485 | -252.4907 | 1853.5857 | 0.0022 | 1130.8403 | 300 | 19586
CY233 | 1966.4508 | 27.3888 | 0.0172 | 0.7497 | -314.7202 | 1820.3215 | 0.0029 | 1044.6959 | 325 | 124446
CY208 | 1809.4861 | 24.8606 | 0.0176 | 0.6991 | -258.6021 | 1845.8466 | 0.001 | 1029.9834 | 400 | 117666
CYB42 | 1950.9131 | 186.8301 | 0.0531 | 2.9998 | -692.3007 | 1564.0425 | 1.8034 | 1178.9197 | 300 | 3968
CYB27 | 2020.2921 | 198.3271 | 0.0557 | 2.9965 | -673.2858 | 1593.4345 | 1.804 | 1226.8849 | 280 | 3025
CYB26 | 1909.5314 | 123.959 | 0.0399 | 2.7854 | -587.8952 | 1632.9644 | 1.6849 | 1209.1821 | 200 | 4314
CYB45 | 1804.6599 | 31.615 | 0.0134 | 2.3958 | -373.0936 | 1656.1515 | 1.445 | 1201.5752 | 125 | 7289
CYB28 | 1802.7373 | 23.6869 | 0.0108 | 2.3803 | -302.7583 | 1644.89 | 1.4603 | 1210.5405 | 177 | 7465
CYB29 | 1920.5553 | 32.8173 | 0.0135 | 2.3956 | -380.8288 | 1713.0225 | 1.4463 | 1245.3435 | 400 | 5817
CYB24 | 1937.9104 | 13.5666 | 0.0079 | 1.9949 | -140.6908 | 1747.6783 | 1.2051 | 1239.6255 | 145 | 11264
CYB25 | 1790.7225 | 10.9577 | 0.0068 | 1.9856 | -161.6176 | 1731.4557 | 1.2154 | 1171.9496 | 200 | 9141
CYB43 | 1800.1469 | 3.1636 | 0.0022 | 1.797 | -132.6411 | 1768.9119 | 1.082 | 1132.1309 | 700 | 14278
CYB23 | 1909.9601 | 5.9184 | 0.0042 | 1.7972 | -66.8212 | 1772.2722 | 1.0826 | 1199.6445 | 200 | 16695
CYB44 | 1834.1637 | 1.7829 | 0.0016 | 1.599 | -30.2954 | 1769.3237 | 0.9605 | 1099.4178 | 400 | 20222
CYB50 | 1875.6934 | 0.6422 | 0.0008 | 1.3965 | 90.9307 | 1787.5593 | 0.8444 | 1077.8422 | 200 | 120173
CY217 | 1944.2673 | 924.418 | 0.1983 | 0.7923 | -971.9925 | 1180.6888 | -0.793 | 899.7534 | 300 | 2533
CY211 | 1843.6387 | 888.7656 | 0.1897 | 0.7979 | -951.3087 | 1164.9716 | -0.8023 | 912.8789 | 300 | 2659
CY207 | 1856.2804 | 846.3848 | 0.1794 | 0.8004 | -965.6536 | 1174.7575 | -0.7986 | 912.7836 | 70 | 2420
CY229 | 1840.2949 | 601.2862 | 0.1492 | 0.6976 | -948.98 | 1317.8338 | -0.6976 | 889.6617 | 300 | 3787
CY219 | 1863.5142 | 600.2891 | 0.1485 | 0.6978 | -960.1332 | 1318.9713 | -0.6988 | 881.9421 | 100 | 4262
CY215 | 1967.9265 | 611.1455 | 0.1494 | 0.6993 | -955.2471 | 1332.0777 | -0.6989 | 907.264 | 111 | 3634
CY212 | 1852.262 | 347.3916 | 0.1056 | 0.5981 | -910.4858 | 1462.5293 | -0.5985 | 839.5768 | 555 | 7349
CY214 | 1771.6561 | 372.5831 | 0.1118 | 0.5956 | -901.196 | 1495.5369 | -0.5956 | 880.2875 | 500 | 7132
CY222 | 1852.0699 | 370.167 | 0.1107 | 0.5993 | -906.9084 | 1480.4578 | -0.5998 | 868.3086 | 400 | 6964
CY231 | 1905.5931 | 246.2278 | 0.0817 | 0.5476 | -888.6994 | 1589.5161 | -0.551 | 857.543 | 500 | 11310
CY218 | 1999.9774 | 346.4834 | 0.1129 | 0.5496 | -908.1844 | 1622.043 | -0.548 | 872.17 | 1000 | 6493
CY206 | 1892.0887 | 264.6279 | 0.0886 | 0.5491 | -887.7799 | 1575.3988 | -0.5494 | 842.7957 | 600 | 10256
CY213 | 1928.4453 | 150.3781 | 0.0566 | 0.4993 | -876.5337 | 1699.6755 | -0.4984 | 819.2325 | 600 | 20724
CY230 | 1857.4886 | 142.7543 | 0.0537 | 0.4988 | -853.4514 | 1699.6694 | -0.4995 | 843.3286 | 400 | 19819
CY209 | 1864.3336 | 120.593 | 0.0447 | 0.4995 | -853.7196 | 1715.4554 | -0.5008 | 862.2504 | 300 | 22602
CY204 | 2019.919 | 85.0663 | 0.0347 | 0.4703 | -837.1213 | 1767.1063 | -0.4696 | 823.7819 | 400 | 49773
CY221 | 1983.7166 | 80.0566 | 0.0321 | 0.4696 | -822.2465 | 1798.8159 | -0.4695 | 867.0215 | 600 | 46134
CY232 | 1927.4035 | 82.6472 | 0.0332 | 0.4704 | -850.4797 | 1798.3296 | -0.4682 | 837.4325 | 200 | 48395
CY224 | 1908.1981 | 11.3681 | 0.006 | 0.3987 | -759.9544 | 1878.9441 | -0.3996 | 740.0067 | 200 | 462427